RbBe2P3O10 | 5.6347 | FALSE | 0.1704438 | -7.502694 | 436.0322 | 2.714609 | 7.574238 | 7.574238 | 9.038316 | 68.136506 | 68.136506 | 71.031697 | Monoclinic
RbBe3ZnF9 | 6.2944 | FALSE | -2.87370565 | -5.504005 | 391.2986 | 2.961218 | 6.785284 | 6.785284 | 9.813901 | 90 | 90 | 119.999997 | Hexagonal
RbCS(OF)3 | 5.564 | FALSE | -1.31435885 | -5.877101 | 1268.783 | 2.455629 | 15.791892 | 15.791892 | 5.291175 | 82.104618 | 82.104618 | 100.149672 | Monoclinic
RbCS(OF)3 | 5.7327 | FALSE | -1.4621955 | -5.885889 | 318.6196 | 2.444656 | 5.86024 | 5.285758 | 10.582392 | 76.409325 | 90 | 90 | Monoclinic
RbCaF3 | 6.3971 | FALSE | -2.27993741 | -5.46258844 | 88.37612 | 3.429846 | 4.454288 | 4.454288 | 4.454288 | 90 | 90 | 90 | Cubic
RbDy(SO4)2 | 5.7194 | FALSE | 0.7535312 | -7.008645 | 694.978 | 4.206128 | 5.349351 | 9.58405 | 13.555667 | 90 | 90 | 90 | Orthorhombic
RbEr3F10 | 7.2806 | FALSE | -1.56540666 | -6.716564 | 783.2272 | 6.591287 | 8.212146 | 8.212146 | 13.410464 | 90 | 90 | 120 | Hexagonal
RbF | 5.905 | FALSE | -1.69780554 | -4.26896167 | 38.28799 | 4.530669 | 3.370447 | 3.370447 | 3.370447 | 90 | 90 | 90 | Cubic
RbH3(SO4)2 | 5.6712 | FALSE | -1.16004786 | -5.973623 | 760.7551 | 2.450067 | 12.649791 | 7.513643 | 8.009836 | 87.82625 | 90 | 90 | Monoclinic
RbHF2 | 6.4502 | FALSE | -3.45994419 | -4.536181 | 122.1334 | 3.384684 | 5.468098 | 5.468098 | 5.468098 | 115.264457 | 115.818968 | 97.913269 | Tetragonal
RbHSO4 | 5.5303 | FALSE | 4.41941308 | -5.99955 | 896.2381 | 2.705638 | 4.685441 | 14.684064 | 15.148325 | 59.308494 | 90 | 90 | Monoclinic
RbHSO4 | 5.5011 | FALSE | -1.05722528 | -5.999497 | 891.5639 | 2.719823 | 4.654576 | 14.687324 | 15.177736 | 59.233173 | 90 | 90 | Monoclinic
RbHfF5 | 6.8 | FALSE | -2.08148265 | -6.823959 | 411.2321 | 5.797702 | 7.717331 | 7.717331 | 7.869254 | 90 | 90 | 118.664514 | Orthorhombic
RbHo(PO3)4 | 5.5048 | FALSE | 0.70194426 | -7.732503 | 988.5473 | 3.804937 | 8.957271 | 10.386594 | 12.878609 | 55.593443 | 90 | 90 | Monoclinic
RbLaF4 | 6.0875 | FALSE | -0.19614519 | -6.264424 | 400.6882 | 4.979143 | 3.85155 | 6.455075 | 16.116461 | 90 | 90 | 90 | Orthorhombic
RbLi2Be2F7 | 7.2125 | FALSE | -3.55336354 | -5.532622 | 644.7694 | 2.579139 | 5.024504 | 10.196255 | 12.585568 | 89.812592 | 90 | 90 | Monoclinic
RbLiF2 | 6.1394 | FALSE | -2.85621348 | -4.692454 | 247.0572 | 3.505968 | 6.240929 | 6.240929 | 7.786769 | 87.14778 | 87.14778 | 124.978906 | Monoclinic
RbLu(SO4)2 | 5.8838 | FALSE | 0.2697852 | -7.010104 | 350.0382 | 4.293781 | 5.116759 | 7.71479 | 8.905172 | 84.721019 | 90 | 90 | Monoclinic
RbLu3F10 | 6.9097 | FALSE | -2.63373682 | -6.727334 | 858.1182 | 6.195031 | 7.71447 | 7.71447 | 15.84935 | 90 | 90 | 114.528759 | Orthorhombic
RbMgF3 | 6.6666 | FALSE | 5.11313326 | -5.172563004 | 416.3762 | 3.990499 | 5.822173 | 5.822174 | 14.183282 | 89.999993 | 90.000008 | 119.99811 | Hexagonal
RbMgF3 | 6.9384 | FALSE | -1.46936985 | -5.178354 | 66.77191 | 4.147324 | 4.056934 | 4.056934 | 4.056934 | 90 | 90 | 90 | Cubic
RbNd(PO3)4 | 5.5509 | FALSE | 0.45468626 | -7.73764533 | 1044.223 | 3.470472 | 9.170618 | 10.646891 | 13.062859 | 54.956493 | 90 | 90 | Monoclinic
RbP2(HO2)3 | 5.7905 | FALSE | -0.70505396 | -6.357353 | 337.7313 | 2.423322 | 7.324869 | 7.538616 | 7.854758 | 88.131192 | 116.342467 | 117.201224 | Triclinic
RbP2H5O8 | 5.6472 | FALSE | -1.0668063 | -6.316316 | 388.7427 | 2.395922 | 6.546227 | 6.546227 | 9.664187 | 81.440882 | 81.440882 | 72.772907 | Monoclinic
RbPH3O4F | 5.7119 | FALSE | -1.48024026 | -5.96475 | 517.4715 | 2.598752 | 4.65849 | 9.170795 | 12.112514 | 90 | 90 | 90 | Orthorhombic
RbSrP3(HO2)6 | 5.5193 | FALSE | -0.93513028 | -6.54152 | 1186.736 | 2.597284 | 8.262353 | 9.277802 | 15.48122 | 90 | 90 | 90 | Orthorhombic
RbTb(PO3)4 | 5.5062 | FALSE | 0.66388858 | -7.736843 | 1000.943 | 3.717969 | 8.996218 | 10.458529 | 12.912416 | 55.476489 | 90 | 90 | Monoclinic
RbTh2F9 | 6.3567 | FALSE | -1.20087354 | -7.0415 | 783.873 | 6.105415 | 7.26281 | 8.979101 | 12.020103 | 90 | 90 | 90 | Orthorhombic
RbTh3F13 | 6.4486 | FALSE | -0.8617046 | -7.178742 | 526.3585 | 6.489744 | 7.446537 | 8.162484 | 8.659742 | 90 | 90 | 90 | Orthorhombic
RbY(BH4)4 | 6.1376 | FALSE | 1.91585337 | -4.466951 | 1155.285 | 1.343884 | 12.661874 | 8.442647 | 13.661138 | 52.287429 | 90 | 90 | Monoclinic
RbYbF3 | 6.5181 | TRUE | -2.74841149 | -15.20737 | 89.14141 | 5.877236 | 4.467108 | 4.467108 | 4.467108 | 90 | 90 | 90 | Cubic
S(OF)2 | 5.8812 | FALSE | -3.37971637 | -5.550799 | 295.9915 | 2.290277 | 5.117108 | 5.117108 | 11.303947 | 90 | 90 | 90 | Tetragonal
S2O5F2 | 5.5878 | FALSE | -2.78064973 | -5.895788 | 519.4808 | 2.328661 | 7.494207 | 7.494207 | 9.249499 | 90 | 90 | 90 | Tetragonal
SF6 | 5.9606 | FALSE | -3.53778772 | -5.678652 | 260.1065 | 2.797286 | 4.710609 | 7.875486 | 8.012029 | 61.530674 | 85.17944 | 85.463963 | Triclinic
SF6 | 5.8139 | FALSE | -4.32617237 | -5.671634 | 94.90645 | 2.555471 | 4.977057 | 4.977056 | 4.977055 | 109.471231 | 109.471223 | 109.471204 | Cubic
SF6 | 5.9243 | FALSE | -4.00218418 | -5.680287 | 262.4139 | 2.772689 | 8.104864 | 8.10491 | 4.612752 | 90.00006 | 89.999805 | 119.999502 | Trigonal
SF6 | 5.9124 | FALSE | -3.98294875 | -5.680555 | 259.5865 | 2.802889 | 4.711673 | 7.94596 | 7.945961 | 61.223876 | 85.342803 | 85.342813 | Monoclinic
Sc3H20N5F14 | 6.108 | FALSE | -2.86404116 | -5.673772 | 855.6335 | 1.905926 | 8.204084 | 8.204084 | 13.973498 | 107.071132 | 107.071132 | 90 | Tetragonal
ScF3 | 6.0978 | FALSE | -3.61442527 | -9.4117584 | 65.90701 | 2.568677 | 4.039342 | 4.039341 | 4.039341 | 90.023762 | 90.023766 | 90.023749 | Cubic
ScF3 | 6.1057 | FALSE | -3.41262636 | -9.412009 | 131.0617 | 2.583421 | 5.70039 | 5.70039 | 5.70039 | 60.028163 | 60.028172 | 60.028169 | Trigonal
ScF3 | 6.0767 | FALSE | -3.60723013 | -9.410054 | 67.35611 | 2.513415 | 4.068749 | 4.068749 | 4.068749 | 89.828476 | 89.828476 | 89.828493 | Trigonal
ScH12N3(OF2)3 | 6.0166 | FALSE | -2.28297701 | -5.469841 | 472.6671 | 1.834273 | 7.837976 | 7.837976 | 7.837976 | 96.111873 | 96.111873 | 96.111878 | Trigonal
ScH4NF4 | 6.0073 | FALSE | 2.77751967 | -5.946723 | 898.0489 | 2.055968 | 13.766098 | 7.947831 | 8.20806 | 90 | 90 | 90 | Orthorhombic
Si(H3C)4 | 6.1296 | FALSE | -2.31180683 | -5.51848 | 1173.902 | 0.9983708 | 10.548984 | 10.548984 | 10.548984 | 90 | 90 | 90 | Cubic
Si2Cl2O3 | 5.674 | FALSE | -1.75652502 | -6.895104 | 641.2828 | 1.81336 | 8.671137 | 8.671137 | 8.671138 | 95.784184 | 95.784184 | 95.784186 | Trigonal
Si2H2O3 | 6.7877 | FALSE | -1.18490681 | -6.767908 | 5026.86 | 1.68367 | 14.976877 | 15.805424 | 21.235838 | 90 | 90 | 90 | Orthorhombic
Si2H2O3 | 6.3722 | FALSE | -0.97769831 | -6.76546 | 401.0148 | 1.758783 | 7.522162 | 7.522162 | 7.522162 | 77.964675 | 77.964675 | 77.964678 | Trigonal
Si3(Cl4O)2 | 5.5809 | FALSE | -2.24849485 | -5.237221 | 1601.082 | 1.658917 | 6.654623 | 11.399954 | 21.105076 | 90 | 90 | 90 | Orthorhombic
Si5P6O25 | 5.6022 | FALSE | 1.39988176 | -7.963962 | 430.8632 | 2.798974 | 9.235517 | 9.235517 | 9.235516 | 50.405953 | 50.405953 | 50.405949 | Trigonal
Si6Cl10O7 | 5.6325 | FALSE | -1.61648897 | -6.14629723 | 1177.801 | 1.790637 | 21.4035 | 6.454883 | 8.638251 | 80.715501 | 90 | 90 | Monoclinic
SiC(ClF)3 | 6.1814 | FALSE | -2.38672597 | -7.321356 | 379.4867 | 1.780496 | 7.746339 | 7.746339 | 6.483261 | 87.971204 | 87.971204 | 77.545774 | Monoclinic
SiC4(NO)4 | 5.6012 | FALSE | 2.78333506 | -8.376076 | 961.9743 | 1.354378 | 11.468511 | 7.668943 | 11.117239 | 90 | 100.314778 | 90 | Monoclinic
SiCl2O | 5.5626 | FALSE | -1.90004368 | -5.816093 | 387.1804 | 1.972692 | 6.11482 | 8.215464 | 8.307803 | 77.487384 | 81.048758 | 72.719811 | Triclinic
SiCl2O | 5.5652 | FALSE | -2.00131136 | -5.804138 | 677.3138 | 1.691507 | 6.793984 | 9.131104 | 11.804385 | 78.045317 | 77.781478 | 73.365781 | Triclinic
SiCl4 | 5.5658 | FALSE | -2.63413313 | -8.028485926 | 606.8888 | 1.85946 | 6.43901 | 9.791166 | 9.89195 | 103.310578 | 90 | 90 | Monoclinic
SiF4 | 7.7173 | FALSE | -4.95091498 | -7.562547372 | 73.70708 | 2.344787 | 4.574852 | 4.574851 | 4.574851 | 109.471215 | 109.471208 | 109.471221 | Cubic
SiH10(O2F3)2 | 6.5957 | FALSE | -2.97113968 | -5.3023 | 363.1896 | 1.976545 | 9.800758 | 5.93698 | 6.446227 | 75.531198 | 90 | 90 | Monoclinic
SiH10C2N4(OF3)2 | 5.5609 | FALSE | -0.44845539 | -5.999741 | 973.9098 | 1.801885 | 8.290001 | 9.225988 | 12.733602 | 90 | 90 | 90 | Orthorhombic
SiH12C2(NF3)2 | 6.8684 | FALSE | 3.40667984 | -5.385773 | 465.5339 | 1.471056 | 6.888147 | 6.888147 | 10.013516 | 98.109303 | 98.109303 | 90.129985 | Monoclinic
SiH12C2(NF3)2 | 6.9662 | FALSE | -2.22535321 | -5.389323 | 444.1286 | 1.541955 | 6.4066 | 7.309531 | 9.484001 | 90 | 90 | 90 | Orthorhombic
SiH12N2(O2F3)2 | 6.159 | FALSE | 4.33638999 | -5.344501 | 420.6024 | 1.943856 | 7.719598 | 7.719598 | 10.611065 | 57.39703 | 57.39703 | 57.470665 | Monoclinic
SiH14(O2F3)2 | 6.9932 | FALSE | -2.97429514 | -4.969861592 | 473.9575 | 1.542861 | 5.972538 | 13.120124 | 6.411221 | 90 | 109.367149 | 90 | Monoclinic
SiH18C4N8(O2F3)2 | 5.5638 | FALSE | -0.36567703 | -6.105583 | 1570.448 | 1.625438 | 9.343024 | 9.343024 | 17.990728 | 90 | 90 | 90 | Tetragonal
SiH21C6N2OF5 | 5.6441 | FALSE | -1.23199672 | -5.370728 | 1199.649 | 1.441334 | 13.61602 | 7.958504 | 11.145192 | 83.368946 | 90 | 90 | Monoclinic
SiH2CS(OF)3 | 5.5535 | FALSE | -2.43113238 | -5.61537 | 714.8112 | 1.664885 | 7.018251 | 9.562462 | 11.401321 | 69.098491 | 90 | 90 | Monoclinic
SiH3CNO | 5.6926 | FALSE | 1.81745376 | -5.985117 | 555.8793 | 0.873778 | 8.785669 | 8.059323 | 7.850677 | 90 | 90 | 90 | Orthorhombic
SiH3F | 6.1692 | FALSE | -3.67115028 | -4.449088 | 304.7762 | 1.092025 | 7.994109 | 4.865885 | 8.650177 | 64.928947 | 90 | 90 | Monoclinic
SiH6(NF2)2 | 6.6965 | FALSE | -2.58670881 | -5.576985 | 254.7862 | 1.800625 | 7.219412 | 5.118573 | 6.899556 | 87.884903 | 90 | 90 | Monoclinic
SiH6(NF3)2 | 7.1293 | FALSE | -1.61884995 | -5.454543263 | 506.6866 | 2.30898 | 7.645705 | 7.675793 | 8.633734 | 90 | 90 | 90 | Orthorhombic
SiH8(NF3)2 | 6.4741 | FALSE | -2.12874337 | -5.375005 | 293.8761 | 2.013296 | 5.938928 | 5.938928 | 9.620941 | 90 | 90 | 119.999995 | Hexagonal
SiH9C3Cl | 5.7642 | FALSE | -2.37949981 | -5.056463 | 365.3493 | 0.9875721 | 7.988406 | 6.608991 | 6.921258 | 88.956339 | 90 | 90 | Monoclinic
SiH9C4F3 | 6.367 | FALSE | -3.04950376 | -5.270083 | 472.7596 | 0.9989022 | 10.3185 | 6.811105 | 6.909697 | 76.786536 | 90 | 90 | Monoclinic
SiO2 | 5.5318 | FALSE | 0.3835842 | -8.370838 | 122.8958 | 2.435534 | 5.060523 | 5.060522 | 5.541353 | 90 | 90 | 119.999994 | Hexagonal
SiO2 | 5.5458 | FALSE | 1.91834761 | -8.366185 | 274.6752 | 2.9059 | 7.133126 | 7.136337 | 7.150973 | 60.0677 | 75.794723 | 60.541026 | Monoclinic
SiO2 | 5.7794 | FALSE | -1.77069615 | -8.36226 | 5515.667 | 1.736534 | 20.372039 | 19.994545 | 13.54104 | 89.998821 | 89.980155 | 90.005813 | Orthorhombic
SiO2 | 5.5867 | FALSE | 2.9365381 | -8.353463 | 2504.259 | 1.51396 | 12.539086 | 14.094968 | 16.286716 | 115.639898 | 103.672432 | 90 | Monoclinic
SiO2 | 5.7007 | FALSE | -1.77279502 | -8.363988 | 5639.844 | 1.698299 | 13.606316 | 20.242474 | 20.478111 | 90 | 90 | 90.638417 | Monoclinic
SiO2 | 5.5322 | FALSE | 3.42968308 | -8.361778 | 1449.021 | 1.65252 | 13.932699 | 13.932699 | 8.619332 | 90 | 90 | 119.999999 | Hexagonal
SiO2 | 5.6518 | FALSE | -2.27170505 | -8.357328 | 4596.025 | 1.563004 | 14.467834 | 14.467768 | 25.354052 | 89.999868 | 90.000264 | 120.000151 | Hexagonal
SiO2 | 5.6273 | FALSE | 0.50566462 | -8.377139 | 226.8621 | 2.638757 | 4.842381 | 7.305842 | 7.348153 | 73.263866 | 70.761772 | 70.645935 | Monoclinic
SiO2 | 5.8634 | FALSE | -1.65353466 | -8.362331 | 1013.829 | 1.771406 | 12.44099 | 12.44099 | 12.44099 | 144.87375 | 110.255801 | 80.555146 | Orthorhombic
SiO2 | 5.6779 | FALSE | -1.42411996 | -8.36778251 | 611.8792 | 1.956706 | 5.038727 | 11.160606 | 11.160606 | 102.858979 | 90 | 90 | Orthorhombic
SiO2 | 5.7151 | FALSE | -2.28616422 | -8.359571 | 949.9221 | 1.680514 | 7.659661 | 11.547047 | 11.547047 | 71.718226 | 80.616897 | 80.616896 | Monoclinic
SiO2 | 5.8413 | FALSE | -2.76885534 | -8.358524 | 791.7924 | 1.512098 | 9.278057 | 9.278057 | 9.278056 | 94.234926 | 94.234926 | 94.234915 | Trigonal
SiO2 | 5.7361 | FALSE | -2.15863096 | -8.364114 | 700.4485 | 1.709288 | 7.462809 | 9.804906 | 9.804905 | 88.269013 | 81.149905 | 81.149917 | Monoclinic
SiO2 | 5.8382 | FALSE | -2.5596887 | -8.357992 | 3705.124 | 1.292554 | 17.36891 | 17.36891 | 17.36891 | 60 | 60 | 60 | Cubic
SiO2 | 5.5504 | FALSE | 0.35665439 | -8.372427 | 1071.04 | 2.235711 | 4.907773 | 8.256516 | 26.431654 | 90 | 90 | 90 | Orthorhombic
SiO2 | 5.6896 | FALSE | -0.51331078 | -8.374264 | 89.73894 | 2.223613 | 5.062003 | 5.063598 | 5.063151 | 87.563071 | 121.40631 | 121.409294 | Tetragonal
SiO2 | 5.6921 | FALSE | -1.97693679 | -8.362845 | 1869.181 | 1.708082 | 5.151374 | 14.040054 | 25.843985 | 90 | 90 | 90 | Orthorhombic
SiO2 | 5.6328 | FALSE | -0.53147726 | -8.358268925 | 827.8351 | 1.928352 | 7.788455 | 7.788454 | 14.717126 | 105.348294 | 105.348296 | 90.002124 | Tetragonal
SiO2 | 5.6064 | FALSE | 2.71854769 | -8.356559 | 2179.061 | 1.465179 | 12.773847 | 12.773847 | 13.35445 | 90 | 90 | 90 | Tetragonal
SiO2 | 5.5109 | FALSE | -0.51338637 | -8.373003 | 181.8155 | 2.195024 | 5.014168 | 5.014168 | 8.320053 | 89.171945 | 89.171945 | 119.595504 | Monoclinic
SiO2 | 5.5867 | FALSE | -0.96770594 | -8.364394 | 1879.205 | 1.698971 | 18.886964 | 18.886964 | 18.886964 | 148.060543 | 148.060543 | 45.796001 | Tetragonal
SiO2 | 5.5973 | FALSE | -1.49594334 | -8.367014 | 615.7274 | 1.944477 | 5.055602 | 11.162318 | 11.162319 | 102.183284 | 90 | 90 | Orthorhombic
SiO2 | 5.974 | FALSE | -2.21470933 | -8.361094 | 930.0985 | 1.716331 | 7.378832 | 11.398586 | 11.565625 | 104.673172 | 94.34907 | 96.215933 | Triclinic
SiO2 | 5.5681 | FALSE | 3.86109169 | -8.368117 | 841.3671 | 1.897337 | 5.056433 | 13.035285 | 13.035284 | 101.688052 | 90 | 90 | Orthorhombic
SiO2 | 5.6962 | FALSE | -2.11519146 | -8.363983 | 900.8671 | 1.772023 | 5.017101 | 12.679958 | 14.824517 | 103.142709 | 90.938521 | 100.654523 | Triclinic
SiO2 | 5.8732 | FALSE | 3.55535509 | -8.35923 | 1073.182 | 1.673436 | 11.13355 | 11.133549 | 11.236459 | 111.511816 | 111.511809 | 105.060291 | Orthorhombic
SiO2 | 5.607 | FALSE | -1.07233271 | -8.367856785 | 1149.527 | 2.083063 | 4.976154 | 13.859023 | 17.336986 | 105.96438 | 90 | 90 | Monoclinic
SiO2 | 5.6379 | FALSE | -1.86464383 | -8.359693 | 677.9629 | 1.765979 | 8.931584 | 9.18113 | 9.18113 | 110.866445 | 98.711559 | 98.711555 | Monoclinic
SiO2 | 5.9287 | FALSE | -2.23833237 | -8.358396 | 1940.842 | 1.645015 | 22.284912 | 7.500817 | 11.652326 | 85.174891 | 90 | 90 | Monoclinic
SiO2 | 5.5688 | FALSE | -1.27570728 | -8.366483 | 1242.05 | 1.927891 | 8.373701 | 13.213565 | 13.213564 | 66.651607 | 71.526866 | 71.526864 | Orthorhombic
SiO2 | 5.8978 | FALSE | -0.85621648 | -8.363454 | 1971.82 | 1.821568 | 7.443077 | 14.147415 | 18.72568 | 90 | 90 | 90 | Orthorhombic
SiO2 | 5.6668 | FALSE | 3.60586801 | -8.365667661 | 2347.134 | 1.700326 | 16.130706 | 16.130706 | 16.130705 | 51.124877 | 51.124877 | 51.124879 | Trigonal
SiO2 | 5.6066 | FALSE | -1.90817346 | -8.363177 | 2052.351 | 1.750092 | 14.073554 | 14.073554 | 14.073554 | 118.685901 | 114.980692 | 95.605563 | Orthorhombic
SiO2 | 5.6268 | FALSE | -1.8441589 | -8.35973999 | 679.5184 | 1.761936 | 8.92711 | 9.199572 | 9.199573 | 111.012668 | 98.72312 | 98.723106 | Monoclinic
SiO2 | 5.6097 | FALSE | -1.51225613 | -8.364031135 | 320.3939 | 1.868431 | 7.591829 | 7.591829 | 7.59183 | 110.714573 | 110.714561 | 110.714548 | Trigonal
SiO2 | 5.6106 | FALSE | 0.31799793 | -8.370503315 | 491.8161 | 2.434381 | 7.525787 | 7.525787 | 8.683581 | 90 | 90 | 90 | Tetragonal
SiO2 | 5.7215 | FALSE | 2.82022966 | -8.359908 | 2137.655 | 1.493559 | 12.676128 | 12.676128 | 14.553296 | 73.371315 | 73.371315 | 90.205772 | Monoclinic
SiO2 | 5.8378 | FALSE | -2.01604833 | -8.352797 | 1022.471 | 1.756433 | 7.400099 | 8.760512 | 15.775093 | 90 | 91.153432 | 90 | Monoclinic
SiO2 | 5.5922 | FALSE | -2.14022837 | -8.361482 | 1943.832 | 1.642485 | 15.787959 | 15.787959 | 15.787959 | 148.458858 | 104.636127 | 83.976046 | Orthorhombic
SiO2 | 5.6711 | FALSE | -1.40505107 | -8.362974 | 1292.188 | 1.853087 | 8.587546 | 12.63323 | 12.633229 | 109.469736 | 90 | 90 | Orthorhombic
SiO2 | 5.7859 | FALSE | -2.25793739 | -8.362658 | 1955.293 | 1.632857 | 15.219594 | 15.219594 | 8.608622 | 90 | 90 | 101.317307 | Orthorhombic
SiO2 | 5.7711 | FALSE | -2.57976119 | -8.363017 | 2048.119 | 1.558852 | 11.506163 | 11.506163 | 19.944881 | 90 | 90 | 129.136493 | Orthorhombic
SiO2 | 5.6019 | FALSE | -1.68507979 | -8.345108 | 992.3357 | 1.809772 | 7.505403 | 10.154083 | 14.013105 | 90 | 90 | 111.68945 | Orthorhombic
SiO2 | 5.8326 | FALSE | -1.86437158 | -8.361607 | 1014.497 | 1.770238 | 7.53229 | 11.82304 | 11.823038 | 105.521354 | 90 | 90 | Orthorhombic
SiO2 | 5.6184 | FALSE | -1.99463757 | -8.359018 | 2004.676 | 1.692173 | 14.15315 | 14.15315 | 14.15315 | 60 | 60 | 60 | Cubic
SiO2 | 5.6043 | FALSE | 2.89336278 | -8.358868 | 1851.069 | 1.509195 | 12.679033 | 12.679033 | 12.693834 | 90 | 90 | 114.891674 | Orthorhombic
SiO2 | 5.5568 | FALSE | -0.60789187 | -8.361971 | 1299.927 | 1.842054 | 5.233804 | 11.328112 | 21.925223 | 90 | 90 | 90 | Orthorhombic
SiO2 | 5.8369 | FALSE | -1.73139435 | -8.355968 | 4278.915 | 1.492301 | 12.729156 | 12.729156 | 26.407933 | 90 | 90 | 90 | Tetragonal
SiO2 | 5.6971 | FALSE | -1.82340902 | -8.35181 | 4376.474 | 1.459035 | 13.046145 | 13.046145 | 25.713425 | 90 | 90 | 90 | Tetragonal
SiO2 | 5.5053 | FALSE | -1.40695342 | -8.362427325 | 770.0119 | 1.814014 | 5.235968 | 12.160195 | 13.054546 | 108.584122 | 101.568664 | 89.999999 | Monoclinic
SiO2 | 5.5502 | FALSE | -0.39233756 | -8.373166 | 1064.5 | 2.249446 | 9.60865 | 9.60865 | 23.831419 | 74.64007 | 74.64007 | 30.20607 | Monoclinic
SiO2 | 5.72 | FALSE | -2.08430893 | -8.363062 | 2818.289 | 1.699283 | 15.907218 | 15.907218 | 15.907218 | 100.609475 | 100.609475 | 129.180994 | Tetragonal
SiO2 | 5.6942 | FALSE | 3.43545804 | -8.360009 | 1900.515 | 1.679921 | 17.409267 | 17.409267 | 21.574063 | 89.876188 | 89.876188 | 163.100925 | Monoclinic
SiO2 | 5.8759 | FALSE | -1.58728603 | -8.368052 | 1445.122 | 1.933141 | 5.005919 | 12.691271 | 23.894791 | 76.62368 | 83.969671 | 78.637125 | Monoclinic
SiO2 | 5.5172 | FALSE | -1.97760274 | -8.356947 | 3333.187 | 1.676249 | 13.383713 | 13.383713 | 20.855891 | 90 | 90 | 116.844962 | Orthorhombic
SiO2 | 5.7667 | FALSE | -2.26948646 | -8.362173 | 1967.828 | 1.622456 | 15.822459 | 15.822459 | 15.822459 | 148.19303 | 105.001467 | 83.761211 | Orthorhombic
SiO2 | 5.538 | FALSE | -0.18338858 | -8.372784 | 338.8447 | 2.355588 | 4.894196 | 8.52299 | 8.692253 | 110.847044 | 90 | 90 | Monoclinic
SiO2 | 5.6096 | FALSE | -1.00613974 | -8.365961 | 1086.604 | 2.020048 | 7.35416 | 9.613639 | 16.105936 | 72.674483 | 89.502309 | 88.397413 | Monoclinic
SiO2 | 5.5311 | FALSE | 0.38692039 | -8.370834855 | 122.9045 | 2.435363 | 5.061089 | 5.061088 | 5.540501 | 90 | 90 | 119.999997 | Hexagonal
SiO2 | 5.6695 | FALSE | 0.66083877 | -8.379286 | 113.7111 | 2.632258 | 4.916579 | 4.916537 | 5.431625 | 89.998995 | 90.000309 | 119.995373 | Trigonal
SiO2 | 5.5037 | FALSE | -0.1488048 | -8.374541 | 172.8387 | 2.309028 | 4.992647 | 4.992647 | 6.933926 | 90 | 90 | 90 | Tetragonal
SiO2 | 5.719 | FALSE | 0.8900259 | -8.379911 | 113.6255 | 2.634242 | 4.914966 | 4.914966 | 5.431301 | 90 | 90 | 119.999991 | Trigonal
SiO2 | 5.5868 | FALSE | -0.36163727 | -8.373338 | 1061.879 | 2.254998 | 8.661416 | 8.656797 | 16.444205 | 88.538236 | 91.483326 | 120.50312 | Triclinic
SiO2 | 5.5887 | FALSE | -0.58597902 | -8.370538 | 355.1584 | 2.247387 | 7.081752 | 7.081752 | 7.081752 | 90 | 90 | 90 | Cubic
SiO2 | 5.5344 | FALSE | -1.88700486 | -8.3636 | 2025.558 | 1.674728 | 14.280568 | 14.280568 | 11.468936 | 90 | 90 | 120.000001 | Hexagonal
SiO2 | 5.5882 | FALSE | 0.0525503 | -8.372249 | 177.6251 | 2.246806 | 8.179714 | 4.930784 | 5.005059 | 61.632239 | 90 | 90 | Monoclinic
SiP2O7 | 5.7952 | FALSE | 2.03505602 | -7.871027 | 433.7081 | 3.094033 | 12.022932 | 4.721885 | 8.900112 | 59.134426 | 90 | 90 | Monoclinic
SiP2O7 | 5.8048 | FALSE | 1.93934127 | -7.870058087 | 442.26 | 3.034204 | 6.324995 | 4.741525 | 14.746881 | 89.899564 | 90 | 90 | Monoclinic
Sm(BO2)3 | 5.5275 | FALSE | 1.96024636 | -8.611984 | 197.8841 | 4.678907 | 6.308684 | 6.308684 | 6.27145 | 62.944667 | 62.944667 | 79.350197 | Monoclinic
SmB7(HO2)8 | 5.7436 | FALSE | 5.29819972 | -7.30401 | 617.3542 | 2.636461 | 6.875835 | 7.263492 | 12.868521 | 94.83058 | 98.241853 | 102.184135 | Triclinic
SmF3 | 7.7298 | FALSE | -0.70211217 | -14.24606 | 204.3531 | 6.739735 | 4.37739 | 6.645838 | 7.024514 | 90 | 90 | 90 | Orthorhombic
SmH10C6S6N3O17F18 | 5.6815 | FALSE | -1.40605643 | -5.884842 | 3343.63 | 2.147169 | 13.339837 | 13.294898 | 18.913117 | 90 | 90 | 94.565822 | Monoclinic
SmHSO5 | 5.6617 | FALSE | 1.54462282 | -7.147753 | 364.6591 | 4.798297 | 12.346643 | 4.493648 | 7.049761 | 68.799301 | 90 | 90 | Monoclinic
SmP4HO12 | 5.7384 | FALSE | 0.15650032 | -7.727337 | 458.9625 | 3.381089 | 7.136191 | 8.582306 | 8.859169 | 99.107923 | 112.208859 | 106.663636 | Triclinic
SmP5O14 | 5.5883 | FALSE | 0.91741953 | -7.876751 | 1016.989 | 3.456442 | 8.944195 | 8.76334 | 12.97521 | 89.633033 | 90 | 90 | Monoclinic
SmPO4 | 5.8438 | FALSE | 2.4977357 | -8.455122 | 284.3903 | 5.729904 | 6.890688 | 6.352569 | 8.048692 | 53.822606 | 90 | 90 | Monoclinic
SmZrF7 | 6.0508 | FALSE | -2.90572266 | -12.4635 | 567.9921 | 4.380292 | 5.723708 | 9.137936 | 12.295235 | 62.036003 | 90 | 90 | Monoclinic
SmZrF7 | 5.9077 | FALSE | -2.95938124 | -12.4583 | 290.5405 | 4.281625 | 5.809732 | 6.157362 | 8.328214 | 77.219084 | 90 | 90 | Monoclinic
Sr(AlCl4)2 | 5.8211 | FALSE | -1.4112705 | -4.451083 | 2813.896 | 2.007389 | 11.621962 | 11.747251 | 20.610681 | 90 | 90 | 90 | Orthorhombic
Sr(AlCl4)2 | 5.5135 | FALSE | -1.70214138 | -4.449497 | 1337.56 | 2.111526 | 11.410938 | 11.410939 | 13.062398 | 115.898978 | 115.898974 | 90 | Tetragonal
Sr(BH)12 | 5.8936 | FALSE | 3.75991497 | -6.174043088 | 490.5087 | 1.553514 | 7.037553 | 7.037492 | 11.436087 | 90.000146 | 89.999725 | 120.000215 | Trigonal
Sr(BO2)2 | 6.3968 | FALSE | 3.07545276 | -8.066203 | 783.7172 | 4.404718 | 9.219764 | 9.219764 | 9.219764 | 90 | 90 | 90 | Cubic
Sr(PO3)2 | 5.806 | FALSE | 0.20788962 | -7.67546 | 1061.921 | 3.071932 | 18.889101 | 7.495668 | 7.50023 | 89.748433 | 90 | 90 | Monoclinic
Sr(PO3)2 | 5.8045 | FALSE | 0.26361539 | -7.674249 | 510.2243 | 3.196778 | 10.9309 | 4.494927 | 10.388544 | 88.387332 | 90 | 90 | Monoclinic
Sr10Al2ClF25 | 6.4743 | FALSE | 0.49592178 | -6.053645 | 1146.093 | 4.174415 | 11.746584 | 11.746584 | 11.746584 | 60 | 60 | 60 | Cubic
Sr2P6O17 | 5.5563 | FALSE | 0.54561135 | -7.650173 | 659.1755 | 3.189565 | 13.286771 | 7.165732 | 7.178967 | 74.666753 | 90 | 90 | Monoclinic
Sr2ScF7 | 6.3693 | FALSE | -1.19451852 | -10.5986 | 545.2736 | 4.302259 | 12.199798 | 5.425565 | 8.23825 | 89.476628 | 90 | 90 | Monoclinic
Sr5Al2F16 | 6.9362 | FALSE | 5.39105462 | -6.141542 | 684.6173 | 3.861577 | 7.360314 | 7.360314 | 14.304355 | 90 | 90 | 117.937402 | Orthorhombic
SrAlF5 | 7.1404 | FALSE | -0.73943012 | -6.187677 | 2968.052 | 3.752368 | 14.541306 | 16.030415 | 16.030415 | 78.128883 | 63.02809 | 63.02809 | Tetragonal
SrAlF5 | 7.4116 | FALSE | -1.11604147 | -6.185994 | 700.0671 | 3.977199 | 7.410991 | 8.90501 | 10.632984 | 93.937356 | 90 | 90 | Monoclinic
SrAlF5 | 6.9521 | FALSE | -1.01844247 | -6.178214 | 749.8792 | 3.713006 | 10.805407 | 10.805407 | 10.805407 | 96.431256 | 96.431256 | 140.893778 | Tetragonal
SrB2F8 | 8.3012 | FALSE | -3.7990908 | -8.416656 | 1202.082 | 2.886867 | 9.161296 | 9.584784 | 13.689726 | 90 | 90 | 90 | Orthorhombic
SrB4O7 | 7.1191 | FALSE | 3.13841072 | -8.270706 | 201.651 | 3.999763 | 4.241292 | 4.432277 | 10.726929 | 90 | 90 | 90 | Orthorhombic
SrB8O13 | 5.7481 | FALSE | 0.36069753 | -8.367556 | 1930.652 | 2.629131 | 16.85018 | 8.497588 | 14.057637 | 73.568977 | 90 | 90 | Monoclinic
SrBe2(PO4)2 | 5.9252 | FALSE | 1.34128309 | -7.720133 | 624.107 | 3.145832 | 9.079055 | 8.077015 | 8.510773 | 89.850539 | 90 | 90 | Monoclinic
SrBeB2O5 | 5.681 | FALSE | 1.76743364 | -7.963011 | 359.0492 | 3.667507 | 3.888491 | 5.27557 | 17.744812 | 80.523203 | 90 | 90 | Monoclinic
SrBeF4 | 7.524 | FALSE | -1.83441858 | -6.100089 | 296.7696 | 3.863628 | 8.181981 | 5.348716 | 8.563222 | 52.364104 | 90 | 90 | Monoclinic
SrC4S4N2(O2F3)4 | 6.2686 | FALSE | 4.77579222 | -6.052935 | 946.3936 | 2.273649 | 6.667357 | 11.476344 | 12.731861 | 76.277225 | 90 | 90 | Monoclinic
SrCl2 | 5.5675 | FALSE | -0.03347076 | -11.9002728 | 85.73143 | 3.070503 | 4.949389 | 4.949389 | 4.949391 | 60.000011 | 60.000012 | 60.000008 | Cubic
SrClF | 5.9377 | FALSE | 0.40018649 | -11.68264 | 118.9779 | 3.965698 | 4.129627 | 4.129627 | 6.976611 | 90 | 90 | 90 | Tetragonal
SrF2 | 5.9375 | FALSE | -0.09800426 | -11.17042035 | 87.64487 | 4.759927 | 4.15168 | 4.15168 | 5.871488 | 90 | 90 | 119.999995 | Hexagonal
SrF2 | 6.341 | FALSE | 3.98447071 | -11.27681 | 220.7677 | 3.779386 | 4.069094 | 4.426102 | 12.25791 | 90 | 90 | 90 | Orthorhombic
SrF2 | 6.7674 | FALSE | -1.85096453 | -11.34139 | 48.74195 | 4.279509 | 4.100209 | 4.100208 | 4.100209 | 60.000011 | 60.000016 | 59.999982 | Cubic
SrH12C4S4(NO4)2 | 5.7526 | FALSE | 0.24308772 | -5.779636 | 1441.431 | 1.990792 | 9.039488 | 7.868159 | 21.336997 | 71.773026 | 90 | 90 | Monoclinic
SrH4(SO4)3 | 5.8656 | FALSE | -0.68731085 | -6.246761123 | 501.542 | 2.515197 | 6.040843 | 8.574483 | 10.390353 | 81.467236 | 83.527968 | 70.831112 | Triclinic
SrLi(B3O5)3 | 5.7528 | FALSE | -0.34074128 | -8.233903 | 600.9853 | 2.386433 | 8.611795 | 8.611795 | 8.611795 | 77.832451 | 77.832451 | 77.832459 | Trigonal
SrLiAlF6 | 7.3233 | FALSE | -2.05259133 | -5.967026 | 449.2585 | 3.482286 | 5.039977 | 8.696955 | 10.249501 | 90 | 90.184729 | 90 | Monoclinic
SrLiAlF6 | 7.3463 | FALSE | -1.33811806 | -5.942669 | 450.3451 | 3.473884 | 10.267084 | 5.157171 | 8.506709 | 88.937173 | 90 | 90 | Monoclinic
SrLiAlF6 | 7.3154 | FALSE | -1.93181731 | -5.968481 | 225.4428 | 3.46972 | 5.040376 | 5.040376 | 10.246602 | 90 | 90 | 120.000008 | Trigonal
SrMgF4 | 6.6881 | FALSE | -1.36943876 | -9.294965 | 165.868 | 3.762584 | 7.570764 | 7.570764 | 5.68747 | 90 | 90 | 149.414746 | Orthorhombic
SrMgF4 | 6.2323 | FALSE | -1.26864175 | -9.263058 | 171.5764 | 3.637402 | 7.785328 | 7.785328 | 5.600931 | 90 | 90 | 149.641451 | Orthorhombic
SrMgF4 | 6.6872 | FALSE | -1.30148062 | -9.297876 | 999.3049 | 3.747159 | 17.113055 | 7.641522 | 7.907278 | 75.108641 | 90 | 90 | Monoclinic
SrMgP2O7 | 5.6299 | FALSE | 1.24737653 | -7.553837 | 583.3164 | 3.255149 | 8.390692 | 5.373096 | 13.945515 | 68.092103 | 90 | 90 | Monoclinic
SrP2(H2O3)2 | 6.4799 | FALSE | -0.32007229 | -6.38919 | 318.3021 | 2.604214 | 5.877508 | 7.24756 | 8.249201 | 98.020889 | 104.283195 | 106.399426 | Triclinic
SrP3H10C3NO9 | 5.5533 | FALSE | 5.47402115 | -6.361557 | 1114.643 | 2.292154 | 14.04625 | 8.201971 | 11.048927 | 61.123519 | 90 | 90 | Monoclinic
SrPH3O4 | 5.7674 | FALSE | 0.09659415 | -6.298628 | 430.1191 | 2.86638 | 7.157886 | 7.688412 | 8.240369 | 71.525289 | 90 | 90 | Monoclinic
SrSO4 | 5.9178 | FALSE | 1.56816395 | -6.952913 | 306.7246 | 3.977668 | 5.342823 | 6.870543 | 8.355775 | 90 | 90 | 90 | Orthorhombic
SrSi2(BO4)2 | 5.68 | FALSE | 1.88793548 | -8.244705 | 597.8288 | 3.259902 | 7.986202 | 8.287757 | 9.032324 | 90 | 90 | 90 | Orthorhombic
TaCdBF10 | 5.531 | FALSE | -3.52185772 | -6.193976 | 735.3951 | 4.463244 | 9.571438 | 8.452771 | 9.115926 | 85.643918 | 90 | 90 | Monoclinic
TaF5 | 5.5366 | FALSE | -4.12219827 | -14.10813 | 329.8204 | 5.557072 | 4.925827 | 8.576009 | 8.576007 | 112.990036 | 94.696192 | 94.696212 | Monoclinic
Tb(BO2)3 | 5.5827 | FALSE | 3.6041343 | -8.633651 | 1479.179 | 5.161392 | 7.445625 | 12.357368 | 16.076574 | 90 | 90 | 90 | Orthorhombic
Tb(PO3)3 | 5.6602 | FALSE | -0.29608393 | -8.044815 | 1583.248 | 3.321324 | 13.367657 | 13.367657 | 10.179446 | 84.255263 | 84.255263 | 61.203544 | Monoclinic
TbAlO3 | 5.5982 | FALSE | 4.46064312 | -8.385169 | 203.6662 | 7.628338 | 5.191654 | 5.305555 | 7.394048 | 90 | 90 | 90 | Orthorhombic
TbF3 | 7.7552 | FALSE | -0.53332945 | -14.65387 | 192.1548 | 7.463662 | 4.341915 | 6.442545 | 6.869298 | 90 | 90 | 90 | Orthorhombic
TbH10C6S6N3O17F18 | 5.6823 | FALSE | -1.29071542 | -5.884613 | 3284.72 | 2.202998 | 13.256338 | 13.227831 | 18.788867 | 90 | 90 | 94.455442 | Monoclinic
TbHSO5 | 5.5302 | FALSE | 6.95825257 | -7.156061 | 732.1645 | 4.935053 | 8.076152 | 8.266777 | 10.993007 | 90 | 90 | 93.979789 | Monoclinic
TbP4HO12 | 5.865 | FALSE | 0.20594591 | -7.733764 | 920.7603 | 3.432466 | 7.127169 | 9.652665 | 13.655185 | 78.559829 | 90 | 90 | Monoclinic
TbP5O14 | 5.573 | FALSE | 1.05768818 | -7.872216 | 992.9725 | 3.597337 | 8.853007 | 8.713124 | 12.873279 | 89.497955 | 90 | 90 | Monoclinic
TbPO4 | 5.8918 | FALSE | 2.81875807 | -8.434413 | 270.3695 | 6.237469 | 6.268749 | 6.581019 | 6.76295 | 90 | 90 | 104.291316 | Monoclinic
TbPO4 | 5.8675 | FALSE | 2.07505313 | -8.474469 | 144.1623 | 5.849037 | 5.743272 | 5.743272 | 5.743272 | 106.070001 | 106.069993 | 116.511463 | Tetragonal
Th3TlF13 | 5.7133 | FALSE | 0.04383995 | -22.65477 | 526.7935 | 7.234068 | 7.447752 | 8.1693 | 8.658255 | 90 | 90 | 90 | Orthorhombic
ThF4 | 6.529 | FALSE | -1.53522782 | -21.62096 | 498.5756 | 6.155519 | 8.563448 | 8.563821 | 8.563822 | 80.377927 | 63.06278 | 63.062785 | Monoclinic
ThZr2F12 | 5.5089 | FALSE | -1.45172233 | -7.340045645 | 411.0547 | 5.190751 | 8.203456 | 8.203456 | 7.86963 | 61.85958 | 61.85958 | 79.87549 | Monoclinic
ThZrF8 | 5.6923 | FALSE | -1.3710393 | -7.387165 | 1177.196 | 5.363047 | 8.632979 | 8.354889 | 16.62989 | 78.940171 | 90 | 90 | Monoclinic
TlBF4 | 5.7585 | FALSE | -1.68503336 | -14.95768 | 364.556 | 5.3054 | 5.539444 | 7.253457 | 9.073046 | 90 | 90 | 90 | Orthorhombic
TlPF6 | 6.3698 | FALSE | -1.76866409 | -12.77167 | 463.2355 | 5.00916 | 7.737499 | 7.737499 | 7.737499 | 90 | 90 | 90 | Cubic
Tm(BO2)3 | 5.8407 | FALSE | 3.72547559 | -8.623321 | 1437.274 | 5.496895 | 7.398097 | 12.219733 | 15.898558 | 90 | 90 | 90 | Orthorhombic
Tm(PO3)3 | 5.6237 | FALSE | -0.32210317 | -8.045991 | 2288.901 | 3.533206 | 20.102064 | 10.130786 | 11.340833 | 82.331317 | 90 | 90 | Monoclinic
Tm5B2(O2F3)3 | 6.0317 | FALSE | 7.17485947 | -7.80413 | 495.2352 | 7.599813 | 10.619371 | 10.619371 | 8.20977 | 80.153964 | 80.153964 | 32.930756 | Monoclinic
TmAl3(BO3)4 | 5.6716 | FALSE | 3.53789397 | -8.343651 | 183.2082 | 4.39693 | 5.912609 | 5.912609 | 5.912609 | 104.338746 | 104.338746 | 104.338741 | Trigonal
TmHSO5 | 5.6387 | FALSE | 7.14074618 | -7.141216 | 701.4418 | 5.340758 | 7.957193 | 8.115571 | 10.89295 | 90 | 90 | 94.31501 | Monoclinic
TmPO4 | 5.7221 | FALSE | 2.31061674 | -8.468254 | 137.0712 | 6.394132 | 5.646896 | 5.646896 | 5.646895 | 106.11681 | 106.116806 | 116.411 | Tetragonal
Y(PO3)3 | 5.6268 | FALSE | -0.48269933 | -8.181326 | 380.5849 | 2.843201 | 7.855109 | 7.855109 | 10.041199 | 56.6178 | 56.6178 | 50.754457 | Monoclinic
Y(PO3)3 | 5.8611 | FALSE | -0.28790656 | -8.182229 | 2370.313 | 2.73908 | 20.314216 | 10.254972 | 11.484155 | 82.208664 | 90 | 90 | Monoclinic
Y(PO3)3 | 5.7608 | FALSE | -0.16006454 | -8.186479 | 775.1596 | 2.791888 | 9.802182 | 7.098103 | 11.148371 | 87.923177 | 90 | 90 | Monoclinic
Y2(SO4)3 | 5.6993 | FALSE | -0.83125936 | -7.635021 | 1097.302 | 2.820774 | 9.223504 | 9.299732 | 12.79263 | 90 | 90 | 90 | Orthorhombic
Y2P4O13 | 5.6411 | FALSE | 0.51720515 | -8.366402 | 521.2737 | 3.247335 | 9.351626 | 9.351626 | 8.570007 | 90 | 90 | 135.93124 | Orthorhombic
Y2SiP4O15 | 5.7959 | FALSE | 0.13671213 | -8.37537157 | 656.7403 | 2.881344 | 5.593287 | 7.088571 | 16.5641 | 90 | 90 | 90 | Orthorhombic
YAlO3 | 5.5402 | FALSE | 4.50416888 | -8.731948 | 202.9117 | 5.364666 | 5.176031 | 5.317359 | 7.372493 | 90 | 90 | 90 | Orthorhombic
YF3 | 7.4289 | FALSE | 0.23777105 | -11.86499 | 274.7705 | 5.290402 | 6.759373 | 6.759318 | 6.94432 | 90.00062 | 90.000557 | 119.999894 | Trigonal
YF3 | 7.5457 | FALSE | -0.54209744 | -11.89196 | 190.7606 | 5.080177 | 4.3554 | 6.388184 | 6.856196 | 90 | 90 | 90 | Orthorhombic
YF3 | 5.6173 | FALSE | 0.2430924 | -11.69148 | 156.1853 | 4.653596 | 5.385343 | 5.385343 | 5.385343 | 90 | 90 | 90 | Cubic
YH12(ClO2)3 | 5.6011 | FALSE | -1.43568005 | -5.305037 | 478.5427 | 2.105289 | 6.469024 | 7.783774 | 11.901794 | 52.987866 | 90 | 90 | Monoclinic
YH18C3S3(O2F)9 | 5.9591 | FALSE | 3.63526911 | -5.774826 | 1241.701 | 1.867555 | 13.782541 | 13.782541 | 7.547929 | 90 | 90 | 120.000005 | Hexagonal
YH5S3O13 | 5.674 | FALSE | -0.13206842 | -6.483707 | 513.3721 | 2.575578 | 6.868748 | 8.11926 | 9.742564 | 79.847851 | 77.584799 | 77.579696 | Triclinic
YHSO5 | 5.5269 | FALSE | 1.49095867 | -7.373577 | 737.2922 | 3.63914 | 11.126903 | 8.050278 | 11.136954 | 47.652609 | 90 | 90 | Monoclinic
YP(H2O3)2 | 5.7542 | FALSE | 6.0539105 | -6.956165 | 238.4424 | 3.062924 | 5.612167 | 6.249168 | 8.147049 | 67.4479 | 80.5441 | 64.636085 | Monoclinic
YP5O14 | 5.5935 | FALSE | 1.14630393 | -7.959953 | 985.3774 | 3.153083 | 8.694159 | 8.929677 | 12.69227 | 90 | 90 | 90 | Orthorhombic
YPO4 | 5.8009 | FALSE | 2.14166418 | -8.763113 | 142.9734 | 4.271217 | 5.727683 | 5.727682 | 5.727683 | 106.052199 | 106.052178 | 116.549722 | Tetragonal
YSO4F | 5.8517 | FALSE | 0.47457521 | -7.598211 | 380.064 | 3.564609 | 6.451829 | 7.002756 | 8.41211 | 90 | 90 | 90 | Orthorhombic
Zn(CN)2 | 5.9232 | FALSE | -3.98244139 | -9.289716 | 210.2685 | 1.854962 | 5.946454 | 5.946454 | 5.946454 | 90 | 90 | 90 | Cubic
ZnB12(H5O12)2 | 5.7838 | FALSE | -0.63100536 | -7.283721 | 873.0146 | 2.241428 | 8.7016 | 8.781937 | 11.71922 | 102.879761 | 90 | 90 | Monoclinic
ZnB2(CN)8 | 5.5259 | FALSE | -3.24443641 | -9.166861 | 303.6018 | 1.614423 | 7.575897 | 7.575897 | 6.108094 | 90 | 90 | 120.000005 | Trigonal
ZrH24C8(NF3)2 | 6.552 | FALSE | -3.68128588 | -5.515154 | 442.8056 | 1.325654 | 8.641087 | 8.641087 | 8.641087 | 58.711564 | 58.711564 | 58.711564 | Trigonal
ZrH6(OF3)2 | 6.0184 | FALSE | -2.8881887 | -5.726384 | 296.0099 | 2.729261 | 7.377399 | 7.377399 | 6.819415 | 78.782936 | 78.782936 | 120.025101 | Monoclinic
ZrH6NOF5 | 5.7832 | FALSE | -2.32464379 | -5.874595 | 548.9595 | 2.689361 | 7.608249 | 6.871552 | 11.459314 | 66.392368 | 90 | 90 | Monoclinic
ZrH9N3F7 | 5.6781 | FALSE | -1.67306698 | -5.637011 | 680.4757 | 2.68726 | 5.670638 | 10.927725 | 11.024654 | 90 | 90 | 95.087125 | Monoclinic
CF4 | 9.0653 | 0 | -5.2589 | -6.39444 | 122.8471 | 2.37913 | 4.182881 | 4.628659 | 7.413633 | 82.59705 | 73.61399 | 63.13784 | Monoclinic
LiF | 8.7161 | FALSE | -2.11339 | -5.94531 | 17.02215 | 2.530432 | 2.887419 | 2.887419 | 2.887419 | 59.99999 | 59.99999 | 60 | Cubic